## Forms
8.2-1 Frost-Defrost SS 13 72 44; Ready-to-use Concrete (DS2426) and concreteproducts (EN 13369)
ESM 2013-09-23
accumulated amount of hardening days | [5 empty] | Schedule nr.: | 1 with hardener
Note from factory |  | Note from lab |  |  |  | Factory nr.: | Poland/Jean
At Casting: | At handin |  | At trial |  |  | Format, trial subjects:
| Date: |  |  |  |  | Class:
Concrete reciet:
Age at trial |  | HD |  |  |  | Production date: | 2016-01
|  | calender days |  |  |  | Production place: | Poland
[6 empty] | Out taking date: | 2016-05-01
Trial excecution | [5 empty] | Trial outtake: | Jean
Quality | Done by: | Date + time. |  |  |  | Pre trial:
Frost/defrost | OH | 2016-06-02 |  |  |  | Yearly trial:
[6 empty] | Schedule approved: | Ja
[6 empty] | Sign. control: | OH
Method used: | Method IV: Cylinder; with special interest in frost resistant surfaces. |  |  |  |  | Product: | Done concrete | 50000
Hours in Climate cabinet closet before cutting: (≥48) |  |  |  | Hours
Calender days upon cutting: (21±2) |  |  |  | Calender days
Days in climate cabinet after cutting: (<7) |  |  | 7 | Days
Temperature in climate cabinet: (20±2) |  |  | 21 | °C
Relative mouisture in climate cabinet: (65±5) |  |  | 69 | % RF
Thickness trial subjects: (50±2) |  |  | 50 | mm
Thickness rubberplate: (3±0,5) |  |  | 2.6 | mm
Height rubberplate above subjects: (20±1) |  |  | 20 | mm
Waterlogging at frostsurface: (72±2) |  |  |  | Hours
Thickness isolation: (20±1) |  |  | 20 | mm
Density isolation: (18±2) |  |  |  | kg/m³
Thickness Polyethylenfoil: (≥ 0,1) |  |  | 0.11 | mm
Sheet thickness 3% NaCl (ca. 3) |  |  | 3 | mm
Temperature NaCl: (20±2) |  |  | 21 | °C
Trial subjects leaning ≤ 3 mm/m |  |  | OK | OK / Ikke OK
Used climate cabinet: |  |  | 74-331 | Calibration number.
1
Frost/defrost sustainability against dry salt SS13 72 44 |  |  |  |  | 1
Format, Trial subjects: |  |  |  |  | Krav iht. SS137244 | God
Subject nr.: | 1 | 2 | 3 | 4 | Sum | Loss of mass, mn (kg/m²)
Diameter 1 (mm) | 165
Diameter 2 (mm) | 165
Area of exposed surface A (mm²) | 21382.46 |  |  |  | 21382.46 | -
Hulled material after 7 cycles M7 (g) | 0 |  |  |  | 0
Hulled material after 14 cycles M14 (g) | 0 |  |  |  | 0
Hulled material after 28 cycles M28 (g) | 0 |  |  |  | 0
Afskallet materiale efter 42 cykler M42 (g) | 0.26 |  |  |  | 0.26
Hulled material after 56 cycles M56 (g) | 0.14 |  |  |  | 0.14
STATUS: | m28 (kg/m²): | 0 |  | Total hulled: | 0.4
| m56 (kg/m²): |  |  | m56/m28: | 2
Notes: | 1 | 0
Only ruble
Notes:
demand: 50.000 mm² ≤ A, however 42.000 mm² for ready to use concrete according to. DS2426, when there is used 150 mm cylinders
Good (DS 2426): | m56 < 0,2 kg/m² |  | or | m56 < 0,5 kg/m² og m56/m28 < 2
Very good: | m56 < 0,1 kg/m²
Cirkulært
Firkantet
Note on A17: Se figurer i fanen "Prøveemner"
Note on G17: DS 2426, 5.3.3: Frostprøvning udføres iht. Metode I (kuber) eller Metode III (cylindre)!
Note on A37: SS 13 72 44, 4.5: Der bør anvendes 4 stk Ø150 mm cylindre ved cirkulære prøveemner.

## Data
Yes / No | X | Factory number |  | Method |  | Product | Demand | m56
Yes | X | FB Hadsund |  | Method I: Cube; Without special interest for frost resistant surface (DS 2426) | 1 | Ready to use concrete | Very good | 0.1
No |  | FB Lyng |  | Method II: Cube; With special interest for frost resistant surface | 2 | Andet | Good | 0.2
|  | FB Ikast Øst | 101 | Metode III: Cylinder; Without special interest for frost resistant surface (DS 2426) | 3
|  | FB Rødkærsbro | 127 | Metode IV: Cylinder; With special interest for frost resistant surface | 4
FB Åbenrå
FB Holstebro
FB NV Hanstholm
FB NV Hurup
FB NV Nykøbing
Wewers Greve
Wewers Mørkøv
Wewers Mårum
Wewers Ølstykke
Oranje
Perstrup
Sunds Landbrug
ØSB
Aarhus Cementvarefabrik
Polen/Jean

## Trial Subjects
Method, according to. SS 137244

## Photo
Room for photos to be put in.

## Ark6
DSF 12390-9:2016
Forslag til ny standard.
Procedure:
Subjects casted in cubes and contained in casts at 20 ± 2 °C in 24 ± 2 h. protectet against with polyethylene. After decasting contained in cubes in water (tapwater) at 20 ± 2 °C until they are 7 days old. here after contained in climate cabinet from frost/defrost trial startes.
After 21 ± 1 days cut in 50 ± 2 mm thick slices of every cube. as figure 1.
Immediately after cutting, washed subject with tapwater and dried with a moist sponge.
Dimensions are measured and subjects placed right away in the climate cabinet. Verticaly and at least 50 mm between subjects.
When concrete is 25 ± 1 days old, glued on rubber on all surfaces except test surface. Edges moistoriesed with glue and silicone.
Subjects are placed in climate cabinet again.
When concrete is 28 days old, poured deionized water with a temp. Of. 20 ± 2 °C on subjects so it's 3 mm above the surface. Layer on 3 mm is kept over 72 ± 2 timer at 20 ± 2 °C.
Subjects are lined with polystyrene cellular plastic (20 ± 1 mm thick)
Frost-trial starts with subjects that are 31 days old (incl. 3 days with deionized water).
Earlies 15 minuts before frost-trial, replaced with deionized water with antifreeze (3 mm) with temp. 20 ± 2 °C. Antifreeze protects against evaporation with a piece of polystyrene cellular plastic placed flat on the trial for atleast 15 mm from antifreeze surface.
Frost-cykles is according to SS 137244.